## PANI_1pct_Cool_ALPHA
T ( C) | A | t | n | m | fmax | T(K) | logfmax
[5 empty] | (1/(2*3.14*Col("t")))*(((sin(3.14*Col("n")/(2+2*Col("m"))))/(sin(3.14*Col("n")*Col("m")/(2+2*Col("m")))))^(1/Col("n"))) | Col(A)+273.15 | log(Col("fmax")) | 11.3323-543.431/(Col(H1)-345.369) | log(1/(2*3.14*10^Col(H)))
170 | 22.18229 | 3.96002e-07 | 0.86108 | 0.67547 | 590853 | 443.15 | 5.77148 | 5.77467 | -6.57263
165 | 23.89793 | 9.36765e-07 | 0.87752 | 0.55591 | 298328 | 438.15 | 5.47469 | 5.47516 | -6.27312
160 | 23.73406 | 1.65546e-06 | 0.79847 | 0.69471 | 142841.9 | 433.15 | 5.15486 | 5.14154 | -5.9395
155 | 24.62498 | 4.29084e-06 | 0.76636 | 0.67228 | 58482.99864 | 428.15 | 4.76703 | 4.76762 | -5.56558
150 | 24.69613 | 1.02507e-05 | 0.72145 | 0.75103 | 22127.11317 | 423.15 | 4.34492 | 4.34562 | -5.14358
145 | 25.73672 | 4.51345e-05 | 0.77327 | 0.55472 | 6884.78681 | 418.15 | 3.83789 | 3.86564 | -4.6636
140 | 26.38262 | 9.9968e-05 | 0.64359 | 0.82575 | 2090.39967 | 413.15 | 3.32023 | 3.31485 | -4.11281
135 | 28.0059 | 0.000245736 | 0.54792 | 1.15865 | 503.64739 | 408.15 | 2.70213 | 2.67632 | -3.47428
130 | 29.18068 | 0.00455 | 0.71775 | 0.50451 | 82.15694 | 403.15 | 1.91464 | 1.92729 | -2.72525
125 | [5 empty] | 398.15 |  | 1.03634 | -1.8343
120 | [5 empty] | 393.15 |  | -0.04107 | -0.75689
110.7 | [5 empty] | 383.85 |  | -2.78976 | 1.9918

## PANI_1pct_Cool_BETA
| A | t | n | m | fmax | logfmax
[5 empty] | (1/(2*3.14*Col("t")))*(((sin(3.14*Col("n")/(2+2*Col("m"))))/(sin(3.14*Col("n")*Col("m")/(2+2*Col("m")))))^(1/Col("n"))) | log(Col("fmax")) | 1000/(273.15+Col(A)) | Col("logfmax")
-100 | 0.4374 | 0.00283 | 0.37911 | 0.44292 | 454.50023 | 2.65753 | 5.77534 | 2.65753
-95 | 0.46813 | 0.00251 | 0.44031 | 0.31372 | 801.72007 | 2.90402 | 5.61325 | 2.90402
-90 | 0.48643 | 0.00136 | 0.43275 | 0.32141 | 1471.0305 | 3.16762 | 5.46001 | 3.16762
-85 | 0.48285 | 0.00064987 | 0.42974 | 0.34824 | 2617.24864 | 3.41784 | 5.31491 | 3.41784
-80 | 0.46717 | 0.000229905 | 0.39878 | 0.45493 | 4692.32127 | 3.67139 | 5.17732 | 3.67139
-75 | 0.46349 | 0.000132545 | 0.40928 | 0.45717 | 7634.86645 | 3.8828 | 5.04668 | 3.8828
-70 | 0.46717 | 8.53803e-05 | 0.41948 | 0.44156 | 12239.3673 | 4.08776 | 4.92247 | 4.08776
-65 | 0.49799 | 6.43983e-05 | 0.42944 | 0.38559 | 21019.36129 | 4.32262 | 4.80423 | 4.32262
-60 | 0.46787 | 2.07737e-06 | 0.31533 | 1.03089 | 69740.07935 | 4.84348 | 4.69153 | 4.84348
-55 | 0.47959 | 3.50578e-06 | 0.35191 | 0.7435 | 103216.6 | 5.01375 | 4.584 | 5.01375
-50 | 0.45934 | 3.7611e-06 | 0.38164 | 0.70402 | 103323.4 | 5.0142 | 4.48129 | 5.0142
-45 | 0.4649 | 2.88037e-06 | 0.39203 | 0.6622 | 153077.6 | 5.18491 | 4.38308 | 5.18491
-40 | 0.46791 | 1.97376e-06 | 0.39639 | 0.65688 | 225132 | 5.35244 | 4.28908 | 5.35244
-35 | 0.47408 | 1.40963e-06 | 0.39983 | 0.64264 | 329290.9 | 5.51758 | 4.19903 | 5.51758
-30 | 0.44193 | 4.64547e-07 | 0.38322 | 0.89999 | 447513.6 | 5.65081 | 4.11269 | 5.65081

## PANI_3pct_Cool_ALPHA
| A | t | n | m | fmax |  | logfmax
[5 empty] | (1/(2*3.14*Col("t")))*(((sin(3.14*Col("n")/(2+2*Col("m"))))/(sin(3.14*Col("n")*Col("m")/(2+2*Col("m")))))^(1/Col("n"))) | Col(A)+273.15 | log(Col("fmax")) | 10.0239-376.874/(Col(J1)-337.996) | log(1/(2*3.14*10^Col(H)))
170 | 27.85486 | 8.04893e-08 | 0.85179 | 0.73339 | 2693270 | 443.15 | 6.43028 | 6.43988 | -7.23784
165 | 26.2969 | 9.22682e-08 | 0.77698 | 0.9329 | 1865850 | 438.15 | 6.27088 | 6.26095 | -7.05891
160 | 26.05753 | 1.561e-07 | 0.73277 | 0.90169 | 1156260 | 433.15 | 6.06305 | 6.06323 | -6.86119
155 | 25.93791 | 2.37934e-07 | 0.66668 | 0.96274 | 704729.4 | 428.15 | 5.84802 | 5.84356 | -6.64152
150 | 26.17879 | 4.21405e-07 | 0.62001 | 0.96156 | 400496.3 | 423.15 | 5.6026 | 5.59811 | -6.39607
145 | 26.35621 | 6.50828e-07 | 0.56011 | 1.09239 | 211119.4 | 418.15 | 5.32453 | 5.32203 | -6.11999
140 | 26.72183 | 1.78467e-06 | 0.55142 | 0.93877 | 99334.81445 | 413.15 | 4.9971 | 5.00921 | -5.80717
135 | 26.10097 | 3.45196e-06 | 0.52656 | 1.02698 | 43983.08624 | 408.15 | 4.64329 | 4.6518 | -5.44976
130 | 28.58709 | 3.47425e-06 | 0.41851 | 1.53884 | 16977.21162 | 403.15 | 4.22987 | 4.23954 | -5.0375
125 | 30.85623 | 3.31396e-07 | 0.32126 | 4.15713 | 6177.94262 | 398.15 | 3.79084 | 3.75875 | -4.55671
120 | 34.36645 | 1.43483e-06 | 0.29027 | 3.553 | 1505.04851 | 393.15 | 3.17755 | 3.19078 | -3.98874
115 | 34.36645 |  |  |  |  | 388.15 |  | 2.50956 | -3.30752
94.25 | [5 empty] | 367.4 |  | -2.7932 | 1.99524

## PANI_3pct_Cool_BETA
| A | t | n | m | fmax | 1000/T | logfmax
[5 empty] | (1/(2*3.14*Col("t")))*(((sin(3.14*Col("n")/(2+2*Col("m"))))/(sin(3.14*Col("n")*Col("m")/(2+2*Col("m")))))^(1/Col("n"))) | 1000/(Col(A)+273.15) | log(Col("fmax"))
-100 | 0.4819 | 0.00397 | 0.49729 | 0.2097 | 810.47142 | 5.77534 | 2.90874
-95 | 0.50697 | 0.00224 | 0.47535 | 0.21793 | 1541.4214 | 5.61325 | 3.18792
-90 | 0.53282 | 0.00119 | 0.52374 | 0.18031 | 3037.37378 | 5.46001 | 3.4825
-85 | 0.55948 | 0.000702897 | 0.5307 | 0.17101 | 5396.77842 | 5.31491 | 3.73213
-80 | 0.61457 | 0.00045776 | 0.54594 | 0.1482 | 9694.0735 | 5.17732 | 3.98651
-75 | 0.64309 | 0.000270827 | 0.51814 | 0.15467 | 18404.97561 | 5.04668 | 4.26494
-70 | 0.57029 | 8.84233e-05 | 0.45648 | 0.23475 | 38298.32639 | 4.92247 | 4.58318
-65 | 0.62725 | 6.57839e-05 | 0.48185 | 0.19329 | 64023.86299 | 4.80423 | 4.80634
-60 | 0.73755 | 5.45285e-05 | 0.50957 | 0.14587 | 108933.8 | 4.69153 | 5.03716
-55 | 0.96102 | 4.68241e-05 | 0.5397 | 0.0979 | 209316.4 | 4.584 | 5.3208
-50 | 0.91169 | 2.75064e-05 | 0.51706 | 0.11493 | 320008 | 4.48129 | 5.50516
-45 | 0.55683 | 4.59994e-06 | 0.41173 | 0.36818 | 362246.4 | 4.38308 | 5.559
-40 | [5 empty] | 4.28908

## PCL_neat
T ( C) | A | t | n | m | T(K) | fmax | log fmax
[5 empty] | COL(A)+273.15 | (1/(2*3.14*Col("t")))*(((sin(3.14*Col("n")/(2+2*Col("m"))))/(sin(3.14*Col("n")*Col("m")/(2+2*Col("m")))))^(1/Col("n"))) | log(Col(F))
-105 | 0.40031 | 9.95385e-05 | 0.30298 | 0.93112 | 168.15 | 2015.67722 | 3.30442
-100 | 0.40567 | 8.04505e-05 | 0.34034 | 0.7629 | 173.15 | 4301.71322 | 3.63364
-95 | 0.43176 | 6.19753e-05 | 0.36908 | 0.60793 | 178.15 | 9534.78762 | 3.97931
-90 | 0.45435 | 4.31362e-05 | 0.40357 | 0.49985 | 183.15 | 19464.51229 | 4.28924
-85 | 0.45159 | 1.69638e-05 | 0.41551 | 0.53983 | 188.15 | 39315.1223 | 4.59456
-80 | 0.45149 | 7.33721e-06 | 0.42884 | 0.57753 | 193.15 | 74444.60445 | 4.87183

## PCL_3pct_ALPHA
| A | t | n | m | fmax | 1000/T | logfmax
[5 empty] | (1/(2*3.14*Col("t")))*(((sin(3.14*Col("n")/(2+2*Col("m"))))/(sin(3.14*Col("n")*Col("m")/(2+2*Col("m")))))^(1/Col("n"))) | 1000/(273.15+Col(A)) | log(Col("fmax")) | 273.15+Col(A) | Col("logfmax")
-65 | 0.60825 | 127.90684 | 0.26094 | 1.07834 | 0.000936228 | 4.80423 | -3.02862 | 208.15 | -3.02862
-60 | 0.66415 | 9.18169e-06 | 0.14854 | 7.69519 | 0.01965 | 4.69153 | -1.70673 | 213.15 | -1.70673
-55 | 0.47193 | 2.09322e-09 | 0.15255 | 20.05148 | 0.23448 | 4.584 | -0.62989 | 218.15 | -0.62989
-50 | 0.26696 | 3.79098e-07 | 0.17134 | 10.87319 | 0.39824 | 4.48129 | -0.39986 | 223.15
-45 | 0.20973 | 1.17604e-12 | 0.16982 | 77.64368 | 1.0742 | 4.38308 | 0.03108 | 228.15
-40 | 0.11198 | 6.1932e-09 | 0.26354 | 36.8305 | 32.50571 | 4.28908 | 1.51196 | 233.15 | 1.51196
-35 | 0.13457 | 2.2794e-10 | 0.25859 | 50.4848 | 200.71957 | 4.19903 | 2.30259 | 238.15 | 2.30259
-30 | 0.12604 | 4.10631e-11 | 0.2724 | 70.9273 | 694.41252 | 4.11269 | 2.84162 | 243.15 | 2.84162

## PCL_3pct_BETA
| A | t | n | m | fmax | 1000/T | logfmax
[5 empty] | (1/(2*3.14*Col("t")))*(((sin(3.14*Col("n")/(2+2*Col("m"))))/(sin(3.14*Col("n")*Col("m")/(2+2*Col("m")))))^(1/Col("n"))) | 1000/(273.15+Col(A)) | log(Col("fmax"))
-140 | 0.33035 | 0.03945 | 0.18161 | 1.34195 | 0.80804 | 7.51033 | -0.09257
-135 | 0.30944 | 0.03296 | 0.22191 | 1.02462 | 4.33504 | 7.23851 | 0.63699
-130 | 0.31381 | 0.02265 | 0.25152 | 0.82753 | 14.77984 | 6.98568 | 1.16967
-125 | 0.32029 | 0.007 | 0.26427 | 0.8289 | 45.81498 | 6.74992 | 1.66101
-120 | 0.32803 | 0.00368 | 0.2912 | 0.72484 | 128.1092 | 6.52955 | 2.10758
-115 | 0.33605 | 0.000795554 | 0.28692 | 0.85107 | 347.79628 | 6.32311 | 2.54132
-110 | 0.3495 | 0.000471645 | 0.30824 | 0.74841 | 848.78845 | 6.12933 | 2.9288
-105 | 0.35532 | 0.00023212 | 0.33298 | 0.69593 | 1988.11858 | 5.94707 | 3.29844
-100 | 0.38303 | 0.000216952 | 0.37628 | 0.50098 | 4374.84818 | 5.77534 | 3.64096
-95 | 0.39265 | 9.31858e-05 | 0.39318 | 0.49298 | 9771.07803 | 5.61325 | 3.98994
-90 | 0.4169 | 5.59439e-05 | 0.42242 | 0.42187 | 20450.22289 | 5.46001 | 4.3107
-85 | 0.4388 | 3.15278e-05 | 0.44899 | 0.3784 | 40444.06147 | 5.31491 | 4.60685
-80 | 0.47027 | 1.77698e-05 | 0.47282 | 0.33926 | 80011.91082 | 5.17732 | 4.90315
-75 | 0.47497 | 7.7226e-06 | 0.47392 | 0.37677 | 147934.2005 | 5.04668 | 5.17007
-70 | 0.56929 | 5.47628e-06 | 0.49033 | 0.30194 | 299708.7 | 4.92247 | 5.4767
-65 | 0.66776 | 2.28634e-06 | 0.44382 | 0.35492 | 658345.2 | 4.80423 | 5.81845

## PCL_5pct_BETA
| A | t | n | m |  |  | log
[5 empty] | (1/(2*3.14*Col("t")))*(((sin(3.14*Col("n")/(2+2*Col("m"))))/(sin(3.14*Col("n")*Col("m")/(2+2*Col("m")))))^(1/Col("n"))) | 1000/(273.15+Col(A)) | log(Col(F))
-135 | 0.27564 | 0.02917 | 0.22259 | 1.03545 | 4.67618 | 7.23851 | 0.66989
-130 | 0.28654 | 0.03766 | 0.25931 | 0.73398 | 13.71058 | 6.98568 | 1.13706
-125 | 0.28371 | 0.00399 | 0.25977 | 0.92679 | 53.25852 | 6.74992 | 1.72639
-120 | 0.29793 | 0.00357 | 0.28771 | 0.71643 | 139.57305 | 6.52955 | 2.1448
-115 | 0.30679 | 0.00144 | 0.30055 | 0.70313 | 349.68801 | 6.32311 | 2.54368
-110 | 0.3084 | 0.000435015 | 0.31054 | 0.75451 | 890.60472 | 6.12933 | 2.94968
-105 | 0.31789 | 0.000260675 | 0.33935 | 0.65833 | 2034.29316 | 5.94707 | 3.30841
-100 | 0.33136 | 0.000229584 | 0.39822 | 0.47453 | 4251.43092 | 5.77534 | 3.62854
-95 | 0.33564 | 6.13735e-05 | 0.37733 | 0.5927 | 9971.45935 | 5.61325 | 3.99876
-90 | 0.33385 | 2.50279e-05 | 0.39477 | 0.62019 | 20537.95138 | 5.46001 | 4.31256
-85 | 0.34658 | 1.63656e-05 | 0.42487 | 0.54379 | 38746.56619 | 5.31491 | 4.58823
-80 | 0.32071 | 5.65586e-06 | 0.43437 | 0.68982 | 64041.20119 | 5.17732 | 4.80646
-75 | 0.37378 | 5.39904e-06 | 0.46562 | 0.48828 | 128678.6 | 5.04668 | 5.10951
-70 | 0.41398 | 4.50678e-06 | 0.48262 | 0.40225 | 214060.2 | 4.92247 | 5.33054

## PEMA_cool
| A | t | n | m | fmax |  | logfmax
[5 empty] | (1/(2*3.14*Col("t")))*(((sin(3.14*Col("n")/(2+2*Col("m"))))/(sin(3.14*Col("n")*Col("m")/(2+2*Col("m")))))^(1/Col("n"))) | 273.15+Col(A) | log(Col("fmax")) | 13.78215-1933.4086/(Col(J1)-162.19721) | log(1/(2*3.14*10^Col(H))) | 12.5097-1427.48415/(Col(J1)-192.07377)
130 | 1.66784 | 5.71931e-07 | 0.80877 | 0.54679 | 531247 | 403.15 | 5.7253 | 5.75814 | -6.5561 | 5.74682
125 | 1.6911 | 7.47182e-07 | 0.78537 | 0.58177 | 389092.5 | 398.15 | 5.59005 | 5.5881 | -6.38606 | 5.58273
120 | 1.75431 | 1.15152e-06 | 0.77199 | 0.56713 | 263481.1 | 393.15 | 5.42075 | 5.4107 | -6.20866 | 5.41048
115 | 1.79874 | 1.70264e-06 | 0.74563 | 0.58865 | 175491.5 | 388.15 | 5.24426 | 5.22546 | -6.02342 | 5.22945
110 | 1.87212 | 2.98324e-06 | 0.74265 | 0.54269 | 110789.9 | 383.15 | 5.0445 | 5.03183 | -5.82979 | 5.03894
105 | 1.93332 | 5.13264e-06 | 0.72999 | 0.5228 | 68502.9188 | 378.15 | 4.83571 | 4.82923 | -5.62719 | 4.8382
100 | 1.96303 | 8.21399e-06 | 0.70003 | 0.54925 | 41885.47922 | 373.15 | 4.62206 | 4.61703 | -5.41499 | 4.62637
95 | 1.98714 | 1.31198e-05 | 0.6655 | 0.58987 | 24965.39176 | 368.15 | 4.39734 | 4.39452 | -5.19248 | 4.40251
90 | 2.02264 | 2.19213e-05 | 0.63087 | 0.62485 | 14402.77205 | 363.15 | 4.15845 | 4.16094 | -4.9589 | 4.16556
85 | 2.05858 | 3.55591e-05 | 0.58605 | 0.68835 | 8095.73223 | 358.15 | 3.90826 | 3.91544 | -4.7134 | 3.91435
80 | 2.09376 | 5.26324e-05 | 0.53107 | 0.80324 | 4461.73282 | 353.15 | 3.6495 | 3.65709 | -4.45505 | 3.64753
75 | 2.13779 | 8.43343e-05 | 0.48522 | 0.89514 | 2346.11477 | 348.15 | 3.37035 | 3.38484 | -4.1828 | 3.36363
70 | 2.19929 | 7.06882e-05 | 0.40612 | 1.28786 | 1234.07693 | 343.15 | 3.09134 | 3.09755 | -3.89551 | 3.06093
65 | 2.22512 | 4.55089e-05 | 0.34983 | 1.8553 | 624.40796 | 338.15 | 2.79547 | 2.79393 | -3.59189 | 2.73751
60 | 2.37367 | 1.33984e-05 | 0.283 | 2.88241 | 298.53781 | 333.15 | 2.475 | 2.47254 | -3.2705 | 2.39117
55 | 2.56437 | 1.84859e-10 | 0.20816 | 26.39514 | 138.31416 | 328.15 | 2.14087 | 2.1318 | -2.92976 | 2.01937
50 | [5 empty] | 323.15 |  | 1.76988 | -2.56784 | 1.61921
45 | [5 empty] | 318.15 |  | 1.38475 | -2.18271 | 1.18731
40 | [5 empty] | 313.15 |  | 0.97412 | -1.77207 | 0.71974
35 | [5 empty] | 308.15 |  | 0.53534 | -1.3333 | 0.21188
30 | [5 empty] | 303.15 |  | 0.06544 | -0.8634 | -0.34169
25 | [5 empty] | 298.15 |  | -0.43903 | -0.35893 | -0.94745
20 | [5 empty] | 293.15 |  | -0.98202 | 0.18406 | -1.61315
15 | [5 empty] | 288.15 |  | -1.56811 | 0.77015 | -2.34813
10 | [5 empty] | 283.15 |  | -2.20267 | 1.40471 | -3.16381

## PEA2_cool_BETA
T/C |  | t | n | m | A
| 1000/(273.15+Col("T/C")) |  |  |  |  | (1/(2*3.14*Col("t")))*(((sin(3.14*Col("n")/(2+2*Col("m"))))/(sin(3.14*Col("n")*Col("m")/(2+2*Col("m")))))^(1/Col("n"))) | LOG(Col(F))
-150 | 8.12018 | 0.00335 | 0.16143 | 0.63146 | 0.35317 | 808.73342 | 2.90781
-145 | 7.80336 | 0.00189 | 0.17964 | 0.54107 | 0.35452 | 2513.37955 | 3.40026
-140 | 7.51033 | 3.58839e-08 | 0.14102 | 2.48934 | 0.30609 | 7064.45883 | 3.84908
-135 | 7.23851 | 6.07182e-12 | 0.13091 | 6.30684 | 0.31167 | 21184.08569 | 4.32601
-130 | 6.98568 | 7.01642e-12 | 0.13496 | 5.92587 | 0.31697 | 44370.7093 | 4.6471
-125 | 6.74992 | 6.3632e-18 | 0.13598 | 36.32955 | 0.31196 | 88513.9027 | 4.94701
-120 | 6.52955 | 1.35216e-10 | 0.14277 | 3.36337 | 0.35174 | 248368.6905 | 5.3951
-115 | 6.32311 | 1.26207e-10 | 0.15101 | 3.42005 | 0.34539 | 379609.6 | 5.57934
-110 | 6.12933 | 2.35523e-13 | 0.14917 | 7.74076 | 0.34318 | 780570.2778 | 5.89241
-105 | 5.94707 | 1.22228e-12 | 0.16794 | 7.65016 | 0.31442 | 751658.1 | 5.87602
-100 | 5.77534 | 1.87188e-17 | 0.16263 | 39.40871 | 0.32418 | 1400070 | 6.14615
-95 | 5.61325 | 5.01702e-13 | 0.16641 | 6.95385 | 0.35346 | 2901690 | 6.46265
-90 | 5.46001 | 9.68397e-14 | 0.16438 | 7.92573 | 0.37654 | 5882540 | 6.76956
-85 | 5.31491 | 1.29345e-15 | 0.17051 | 17.56412 | 0.36432 | 6574220 | 6.81784
-80 | 5.17732 | 2.26005e-14 | 0.17484 | 10.61698 | 0.38061 | 10128500 | 7.00555
-75 | 5.04668 | 1.83857e-14 | 0.17139 | 9.08543 | 0.42184 | 23464900 | 7.37042
-70 | 4.92247 | 1.26495e-15 | 0.15391 | 7.21474 | 0.58414 | 350467000 | 8.54465
-65 | 4.80423 | 1.06998e-14 | 0.1647 | 6.48398 | 0.54532 | 184091000 | 8.26503
-60 | 4.69153 | 3.78558e-15 | 0.1602 | 5.74674 | 0.65488 | 801151000 | 8.90371
-55 | 4.584 | 1.10428e-14 | 0.1675 | 5.57984 | 0.63002 | 527643000 | 8.72234
-50 | 4.48129 | 2.57918e-16 | 0.16529 | 8.8793 | 0.69909 | 1192920000 | 9.07661
-45 | 4.38308 | 2.64787e-16 | 0.16064 | 6.77443 | 0.84557 | 4248880000 | 9.62827

## PEA2_cool_ALPHA
T/C |  | t | n | m | A
| 1000/(273.15+Col("T/C")) |  |  |  |  | (1/(2*3.14*Col("t")))*(((sin(3.14*Col("n")/(2+2*Col("m"))))/(sin(3.14*Col("n")*Col("m")/(2+2*Col("m")))))^(1/Col("n"))) | LOG(Col(F))
-25 | 4.02982 | 1.61854 | 0.64675 | 0.40273 | 3.76302 | 0.35767 | -0.44652
-20 | 3.95023 | 0.10653 | 0.67191 | 0.38721 | 3.54948 | 5.41536 | 0.73363
-15 | 3.87372 | 0.01168 | 0.68265 | 0.37436 | 3.41591 | 50.43283 | 1.70271
-10 | 3.80011 | 0.00184 | 0.68969 | 0.35935 | 3.31625 | 332.76311 | 2.52214
-5 | 3.72926 | 0.000394277 | 0.69635 | 0.33492 | 3.27498 | 1678.60638 | 3.22495
0 | 3.66099 | 0.000106803 | 0.69846 | 0.30518 | 3.30708 | 6971.03048 | 3.8433
5 | 3.59518 | 3.39643e-05 | 0.69551 | 0.27665 | 3.40575 | 25186.93881 | 4.40118
10 | 3.5317 | 1.05095e-05 | 0.67204 | 0.29421 | 3.32236 | 80179.05726 | 4.90406
15 | 3.47041 | 3.73105e-06 | 0.65752 | 0.30665 | 3.25415 | 222446.1 | 5.34722
20 | 3.41122 | 1.9837e-06 | 0.6809 | 0.24345 | 3.50624 | 536765.5 | 5.72978
25 | 3.35402 | 1.06433e-06 | 0.68753 | 0.20497 | 3.77402 | 1238180 | 6.09279
30 | 3.2987 | 1.03087e-06 | 0.76202 | 0.05009 | 9.9204 | 5838730 | 6.76632